## CP500 Наружн
SMG | Ar | F | V | Таблица «TURN_1» (Точение наружное режимы)
P1 | 1 | 0.15 | 295 | Режимы резания стр.60 Пластина CCMT09T304-MF2
P2 | 1 | 0.15 | 285
P3 | 1 | 0.15 | 245
P4 | 1 | 0.15 | 215
P5 | 1 | 0.15 | 205
P6 | 1 | 0.15 | 130
P7 | 1 | 0.15 | 220
P8 | 1 | 0.15 | 205
P11 | 1 | 0.15 | 275
P12 | 1 | 0.15 | 125
P1 | 1 | 0.2 | 265
P2 | 1 | 0.2 | 260
P3 | 1 | 0.2 | 225
P4 | 1 | 0.2 | 195
P5 | 1 | 0.2 | 190
P6 | 1 | 0.2 | 210
P7 | 1 | 0.2 | 200
P8 | 1 | 0.2 | 190
P11 | 1 | 0.2 | 235
P12 | 1 | 0.2 | 115
P1 | 1 | 0.25 | 250
P2 | 1 | 0.25 | 240
P3 | 1 | 0.25 | 210
P4 | 1 | 0.25 | 185
P5 | 1 | 0.25 | 175
P6 | 1 | 0.25 | 195
P7 | 1 | 0.25 | 185
P8 | 1 | 0.25 | 175
P11 | 1 | 0.25 | 200
P12 | 1 | 0.25 | 105
M1 | 1 | 0.1 | 430
M2 | 1 | 0.1 | 350
M3 | 1 | 0.1 | 265
M4 | 1 | 0.1 | 200
M5 | 1 | 0.1 | 165
M1 | 1 | 0.2 | 335
M2 | 1 | 0.2 | 270
M3 | 1 | 0.2 | 205
M4 | 1 | 0.2 | 155
M5 | 1 | 0.2 | 139
M1 | 1 | 0.3 | 255
M2 | 1 | 0.3 | 205
M3 | 1 | 0.3 | 155
M4 | 1 | 0.3 | 115
M5 | 1 | 0.3 | 95
M1 | 2 | 0.2 | 305
M2 | 2 | 0.2 | 245
M3 | 2 | 0.2 | 185
M4 | 2 | 0.2 | 140
M5 | 2 | 0.2 | 115
M1 | 2 | 0.3 | 215
M2 | 2 | 0.3 | 170
M3 | 2 | 0.3 | 130
M4 | 2 | 0.3 | 100
M5 | 2 | 0.3 | 80
M1 | 2 | 0.4 | 160
M2 | 2 | 0.4 | 125
M3 | 2 | 0.4 | 95
M4 | 2 | 0.4 | 75
M5 | 2 | 0.4 | 60
S1 | 1 | 0.08 | 42
S2 | 1 | 0.08 | 36
S3 | 1 | 0.08 | 31
S1 | 1 | 0.15 | 35
S2 | 1 | 0.15 | 30
S3 | 1 | 0.15 | 26
S1 | 1 | 0.2 | 32
S2 | 1 | 0.2 | 27
S3 | 1 | 0.2 | 24
0.15

## Boring
SMG | Ar | F | V | Таблица «Boring_1» (Расточка режимы)
P1 | 1 | 0.12 | 236 | Режимы резания получены из наружного точения понижением на 20% скорости и подачи
P2 | 1 | 0.12 | 228
P3 | 1 | 0.12 | 196
P4 | 1 | 0.12 | 172
P5 | 1 | 0.12 | 164
P6 | 1 | 0.12 | 104
P7 | 1 | 0.12 | 176
P8 | 1 | 0.12 | 164
P11 | 1 | 0.12 | 220
P12 | 1 | 0.12 | 100
P1 | 1 | 0.16 | 212
P2 | 1 | 0.16 | 208
P3 | 1 | 0.16 | 180
P4 | 1 | 0.16 | 156
P5 | 1 | 0.16 | 152
P6 | 1 | 0.16 | 168
P7 | 1 | 0.16 | 160
P8 | 1 | 0.16 | 152
P11 | 1 | 0.16 | 188
P12 | 1 | 0.16 | 92
P1 | 1 | 0.2 | 200
P2 | 1 | 0.2 | 192
P3 | 1 | 0.2 | 168
P4 | 1 | 0.2 | 148
P5 | 1 | 0.2 | 140
P6 | 1 | 0.2 | 156
P7 | 1 | 0.2 | 148
P8 | 1 | 0.2 | 140
P11 | 1 | 0.2 | 160
P12 | 1 | 0.2 | 84
M1 | 1 | 0.08 | 344
M2 | 1 | 0.08 | 280
M3 | 1 | 0.08 | 212
M4 | 1 | 0.08 | 160
M5 | 1 | 0.08 | 132
M1 | 1 | 0.16 | 268
M2 | 1 | 0.16 | 216
M3 | 1 | 0.16 | 164
M4 | 1 | 0.16 | 124
M5 | 1 | 0.16 | 111.2
M1 | 1 | 0.24 | 204
M2 | 1 | 0.24 | 164
M3 | 1 | 0.24 | 124
M4 | 1 | 0.24 | 92
M5 | 1 | 0.24 | 76
M1 | 2 | 0.16 | 244
M2 | 2 | 0.16 | 196
M3 | 2 | 0.16 | 148
M4 | 2 | 0.16 | 112
M5 | 2 | 0.16 | 92
M1 | 2 | 0.24 | 172
M2 | 2 | 0.24 | 136
M3 | 2 | 0.24 | 104
M4 | 2 | 0.24 | 80
M5 | 2 | 0.24 | 64
M1 | 2 | 0.32 | 128
M2 | 2 | 0.32 | 100
M3 | 2 | 0.32 | 76
M4 | 2 | 0.32 | 60
M5 | 2 | 0.32 | 48
S1 | 1 | 0.064 | 33.6
S2 | 1 | 0.064 | 28.8
S3 | 1 | 0.064 | 24.8
S1 | 1 | 0.12 | 28
S2 | 1 | 0.12 | 24
S3 | 1 | 0.12 | 20.8
S1 | 1 | 0.16 | 25.6
S2 | 1 | 0.16 | 21.6
S3 | 1 | 0.16 | 19.2

## CP500 канавки
SMG | CW | F | V | Таблица «GROOVE» (Точение канавок режимы)
P1 | 2 | 0.085 | 235 | Нарезание канавок CP500 стр. 533
P2 | 2 | 0.085 | 230
P3 | 2 | 0.085 | 200
P4 | 2 | 0.08 | 175
P5 | 2 | 0.08 | 170
P6 | 2 | 0.08 | 190
P7 | 2 | 0.08 | 180
P8 | 2 | 0.085 | 165
P11 | 2 | 0.08 | 175
P12 | 2 | 0.055 | 110
M1 | 2 | 0.085 | 265
M2 | 2 | 0.08 | 215
M3 | 2 | 0.065 | 165
M4 | 2 | 0.055 | 120
M5 | 2 | 0.055 | 100
K1 | 2 | 0.085 | 215
K2 | 2 | 0.08 | 190
K3 | 2 | 0.08 | 160
K4 | 2 | 0.08 | 150
K5 | 2 | 0.07 | 95
K6 | 2 | 0.08 | 135
K7 | 2 | 0.07 | 120
N11 | 2 | 0.11 | 140
S1 | 2 | 0.055 | 29
S2 | 2 | 0.55 | 25
S3 | 2 | 0.05 | 22
P1 | 3 | 0.16 | 185
P2 | 3 | 0.16 | 180
P3 | 3 | 0.15 | 160
P4 | 3 | 0.15 | 140
P5 | 3 | 0.14 | 140
P6 | 3 | 0.14 | 155
P7 | 3 | 0.14 | 145
P8 | 3 | 0.15 | 135
P11 | 3 | 0.14 | 140
P12 | 3 | 0.095 | 95
M1 | 3 | 0.16 | 200
M2 | 3 | 0.14 | 175
M3 | 3 | 0.12 | 145
M4 | 3 | 0.1 | 115
M5 | 3 | 0.1 | 95
K1 | 3 | 0.16 | 165
K2 | 3 | 0.14 | 145
K3 | 3 | 0.14 | 120
K4 | 3 | 0.14 | 115
K5 | 3 | 0.13 | 70
K6 | 3 | 0.14 | 105
K7 | 3 | 0.13 | 90
N11 | 3 | 0.2 | 110
S1 | 3 | 0.1 | 24
S2 | 3 | 0.1 | 21
S3 | 3 | 0.095 | 18
P1 | 4 | 0.19 | 175
P2 | 4 | 0.19 | 170
P3 | 4 | 0.18 | 150
P4 | 4 | 0.18 | 130
P5 | 4 | 0.18 | 125
P6 | 4 | 0.17 | 145
P7 | 4 | 0.17 | 135
P8 | 4 | 0.18 | 125
P11 | 4 | 0.17 | 130
P12 | 4 | 0.12 | 85
M1 | 4 | 0.19 | 170
M2 | 4 | 0.18 | 145
M3 | 4 | 0.14 | 130
M4 | 4 | 0.12 | 105
M5 | 4 | 0.12 | 90
K1 | 4 | 0.19 | 150
K2 | 4 | 0.18 | 125
K3 | 4 | 0.18 | 105
K4 | 4 | 0.18 | 100
K5 | 4 | 0.16 | 65
K6 | 4 | 0.18 | 95
K7 | 4 | 0.16 | 80
N11 | 4 | 0.24 | 100
S1 | 4 | 0.12 | 22
S2 | 4 | 0.12 | 19
S3 | 4 | 0.11 | 17

## Сверление
SMG | D | F | V | Таблица «DRILLING» (Сверление режимы)
P1 | 2 | 0.14 | 170 | SD205A-P стр 96
P2 | 2 | 0.14 | 165
P3 | 2 | 0.14 | 140
P4 | 2 | 0.1 | 195
P5 | 2 | 0.1 | 185
P6 | 2 | 0.1 | 210
P7 | 2 | 0.1 | 200
P8 | 2 | 0.11 | 185
P11 | 2 | 0.1 | 195
P12 | 2 | 0.085 | 120
K1 | 2 | 0.15 | 160
K2 | 2 | 0.14 | 135
K3 | 2 | 0.14 | 115
K4 | 2 | 0.14 | 110
K5 | 2 | 0.12 | 65
H3 | 2 | 0.055 | 27
H5 | 2 | 0.085 | 50
H7 | 2 | 0.055 | 27
H8 | 2 | 0.065 | 50
H11 | 2 | 0.085 | 65
H12 | 2 | 0.065 | 70
H21 | 2 | 0.065 | 50
P1 | 3 | 0.17 | 170
P2 | 3 | 0.17 | 165
P3 | 3 | 0.16 | 140
P4 | 3 | 0.13 | 195
P5 | 3 | 0.12 | 185
P6 | 3 | 0.12 | 210
P7 | 3 | 0.12 | 200
P8 | 3 | 0.13 | 185
P11 | 3 | 0.12 | 195
P12 | 3 | 0.1 | 120
K1 | 3 | 0.18 | 160
K2 | 3 | 0.17 | 135
K3 | 3 | 0.17 | 115
K4 | 3 | 0.17 | 110
K5 | 3 | 0.15 | 65
H3 | 3 | 0.07 | 27
H5 | 3 | 0.1 | 50
H7 | 3 | 0.07 | 27
H8 | 3 | 0.08 | 50
H11 | 3 | 0.1 | 65
H12 | 3 | 0.08 | 70
H21 | 3 | 0.08 | 50
P1 | 4 | 0.2 | 170
P2 | 4 | 0.2 | 165
P3 | 4 | 0.19 | 140
P4 | 4 | 0.15 | 195
P5 | 4 | 0.14 | 185
P6 | 4 | 0.14 | 210
P7 | 4 | 0.14 | 200
P8 | 4 | 0.16 | 185
P11 | 4 | 0.14 | 195
P12 | 4 | 0.12 | 120
K1 | 4 | 0.22 | 160
K2 | 4 | 0.2 | 135
K3 | 4 | 0.2 | 115
K4 | 4 | 0.2 | 110
K5 | 4 | 0.18 | 65
H3 | 4 | 0.08 | 27
H5 | 4 | 0.12 | 50
H7 | 4 | 0.08 | 27
H8 | 4 | 0.09 | 50
H11 | 4 | 0.12 | 65
H12 | 4 | 0.09 | 70
H21 | 4 | 0.21 | 50
P1 | 5 | 0.24 | 170
P2 | 5 | 0.24 | 165
P3 | 5 | 0.22 | 140
P4 | 5 | 0.17 | 195
P5 | 5 | 0.17 | 185
P6 | 5 | 0.16 | 210
P7 | 5 | 0.16 | 200
P8 | 5 | 0.17 | 185
P11 | 5 | 0.16 | 195
P12 | 5 | 0.13 | 120
K1 | 5 | 0.26 | 160
K2 | 5 | 0.22 | 135
K3 | 5 | 0.22 | 115
K4 | 5 | 0.22 | 110
K5 | 5 | 0.2 | 65
H3 | 5 | 0.09 | 27
H5 | 5 | 0.13 | 50
H7 | 5 | 0.09 | 27
H8 | 5 | 0.1 | 50
H11 | 5 | 0.13 | 65
H12 | 5 | 0.1 | 70
H21 | 5 | 0.1 | 50
P1 | 6 | 0.26 | 170
P2 | 6 | 0.26 | 165
P3 | 6 | 0.26 | 140
P4 | 6 | 0.19 | 195
P5 | 6 | 0.19 | 185
P6 | 6 | 0.19 | 210
P7 | 6 | 0.19 | 200
P8 | 6 | 0.19 | 185
P11 | 6 | 0.19 | 195
P12 | 6 | 0.15 | 120
K1 | 6 | 0.28 | 160
K2 | 6 | 0.26 | 135
K3 | 6 | 0.26 | 115
K4 | 6 | 0.26 | 110
K5 | 6 | 0.24 | 65
H3 | 6 | 0.1 | 27
H5 | 6 | 0.15 | 50
H7 | 6 | 0.1 | 27
H8 | 6 | 0.12 | 50
H11 | 6 | 0.15 | 65
H12 | 6 | 0.12 | 70
H21 | 6 | 0.12 | 50
P1 | 8 | 0.32 | 170
P2 | 8 | 0.32 | 165
P3 | 8 | 0.32 | 140
P4 | 8 | 0.24 | 195
P5 | 8 | 0.22 | 185
P6 | 8 | 0.22 | 210
P7 | 8 | 0.22 | 200
P8 | 8 | 0.24 | 185
P11 | 8 | 0.22 | 195
P12 | 8 | 0.18 | 120
K1 | 8 | 0.36 | 160
K2 | 8 | 0.32 | 135
K3 | 8 | 0.32 | 115
K4 | 8 | 0.32 | 110
K5 | 8 | 0.28 | 65
H3 | 8 | 0.12 | 27
H5 | 8 | 0.18 | 50
H7 | 8 | 0.12 | 27
H8 | 8 | 0.14 | 50
H11 | 8 | 0.18 | 65
H12 | 8 | 0.14 | 70
H21 | 8 | 0.14 | 50
P1 | 10 | 0.38 | 170
P2 | 10 | 0.38 | 165
P3 | 10 | 0.36 | 140
P4 | 10 | 0.28 | 195
P5 | 10 | 0.26 | 185
P6 | 10 | 0.26 | 210
P7 | 10 | 0.26 | 200
P8 | 10 | 0.28 | 185
P11 | 10 | 0.26 | 195
P12 | 10 | 0.22 | 120
K1 | 10 | 0.42 | 160
K2 | 10 | 0.38 | 135
K3 | 10 | 0.38 | 115
K4 | 10 | 0.38 | 110
K5 | 10 | 0.34 | 65
H3 | 10 | 0.14 | 27
H5 | 10 | 0.22 | 50
H7 | 10 | 0.14 | 27
H8 | 10 | 0.16 | 50
H11 | 10 | 0.22 | 65
H12 | 10 | 0.16 | 70
H21 | 10 | 0.16 | 50
P1 | 12 | 0.44 | 170
P2 | 12 | 0.44 | 165
P3 | 12 | 0.42 | 140
P4 | 12 | 0.3 | 195
P5 | 12 | 0.3 | 185
P6 | 12 | 0.3 | 210
P7 | 12 | 0.3 | 200
P8 | 12 | 0.32 | 185
P11 | 12 | 0.3 | 195
P12 | 12 | 0.24 | 120
K1 | 12 | 0.48 | 160
K2 | 10 | 0.42 | 135
K3 | 12 | 0.42 | 115
K4 | 12 | 0.42 | 110
K5 | 12 | 0.38 | 65
H3 | 12 | 0.16 | 27
H5 | 12 | 0.24 | 50
H7 | 12 | 0.16 | 27
H8 | 12 | 0.19 | 50
H11 | 12 | 0.24 | 65
H12 | 12 | 0.19 | 70
H21 | 12 | 0.19 | 50
P1 | 14 | 0.48 | 170
P2 | 14 | 0.48 | 165
P3 | 14 | 0.46 | 140
P4 | 14 | 0.34 | 195
P5 | 14 | 0.32 | 185
P6 | 14 | 0.32 | 210
P7 | 14 | 0.32 | 200
P8 | 14 | 0.34 | 185
P11 | 14 | 0.32 | 195
P12 | 14 | 0.26 | 120
K1 | 14 | 0.5 | 160
K2 | 14 | 0.48 | 135
K3 | 14 | 0.48 | 115
K4 | 14 | 0.48 | 110
K5 | 14 | 0.42 | 65
H3 | 14 | 0.18 | 27
H5 | 14 | 0.26 | 50
H7 | 14 | 0.18 | 27
H8 | 14 | 0.2 | 50
H11 | 14 | 0.26 | 65
H12 | 14 | 0.2 | 70
H21 | 14 | 0.2 | 50
P1 | 16 | 0.5 | 170
P2 | 16 | 0.5 | 165
P3 | 16 | 0.5 | 140
P4 | 16 | 0.36 | 195
P5 | 16 | 0.34 | 185
P6 | 16 | 0.34 | 210
P7 | 16 | 0.34 | 200
P8 | 16 | 0.36 | 185
P11 | 16 | 0.34 | 195
P12 | 16 | 0.28 | 120
K1 | 16 | 0.55 | 160
K2 | 16 | 0.5 | 135
K3 | 16 | 0.5 | 115
K4 | 16 | 0.5 | 110
K5 | 16 | 0.46 | 65
H3 | 16 | 0.19 | 27
H5 | 16 | 0.28 | 50
H7 | 16 | 0.19 | 27
H8 | 16 | 0.22 | 50
H11 | 16 | 0.28 | 65
H12 | 16 | 0.22 | 70
H21 | 16 | 0.22 | 50
P1 | 18 | 0.55 | 170
P2 | 18 | 0.55 | 165
P3 | 18 | 0.5 | 140
P4 | 18 | 0.38 | 195
P5 | 18 | 0.36 | 185
P6 | 18 | 0.36 | 210
P7 | 18 | 0.36 | 200
P8 | 18 | 0.38 | 185
P11 | 18 | 0.36 | 195
P12 | 18 | 0.3 | 120
K1 | 18 | 0.6 | 160
K2 | 18 | 0.55 | 135
K3 | 18 | 0.55 | 115
K4 | 18 | 0.55 | 110
K5 | 18 | 0.48 | 65
H3 | 18 | 0.2 | 27
H5 | 18 | 0.3 | 50
H7 | 18 | 0.2 | 27
H8 | 18 | 0.24 | 50
H11 | 18 | 0.3 | 65
H12 | 18 | 0.24 | 70
H21 | 18 | 0.24 | 50
P1 | 20 | 0.55 | 170
P2 | 20 | 0.6 | 165
P3 | 20 | 0.55 | 140
P4 | 20 | 0.4 | 195
P5 | 20 | 0.38 | 185
P6 | 20 | 0.38 | 210
P7 | 20 | 0.38 | 200
P8 | 20 | 0.4 | 185
P11 | 20 | 0.38 | 195
P12 | 20 | 0.32 | 120
K1 | 20 | 0.65 | 160
K2 | 20 | 0.55 | 135
K3 | 20 | 0.55 | 115
K4 | 20 | 0.55 | 110
K5 | 20 | 0.5 | 65
H3 | 20 | 0.2 | 27
H5 | 20 | 0.32 | 50
H7 | 20 | 0.2 | 27
H8 | 20 | 0.24 | 50
H11 | 20 | 0.32 | 65
H12 | 20 | 0.24 | 70
H21 | 20 | 0.24 | 50

## чистовые подачи
Ra шероховатость мкм | R мм | F мм/об | Таблица «R_shift» (Чистовые подачи)
0.6 | 0.2 | 0.06
0.6 | 0.4 | 0.08
0.6 | 0.8 | 0.12
0.6 | 1.2 | 0.14
0.6 | 1.6 | 0.17
0.6 | 2.4 | 0.21
1.6 | 0.2 | 0.1
1.6 | 0.4 | 0.14
1.6 | 0.8 | 0.2
1.6 | 1.2 | 0.24
1.6 | 1.6 | 0.28
1.6 | 2.4 | 0.34
3.2 | 0.2 | 0.14
3.2 | 0.4 | 0.2
3.2 | 0.8 | 0.28
3.2 | 1.2 | 0.34
3.2 | 1.6 | 0.39
3.2 | 2.4 | 0.48
6.3 | 0.2 | 0
6.3 | 0.4 | 0.27
6.3 | 0.8 | 0.39
6.3 | 1.2 | 0.48
6.3 | 1.6 | 0.55
6.3 | 2.4 | 0.68
8 | 0.2 | 0
8 | 0.4 | 0
8 | 0.8 | 0.44
8 | 1.2 | 0.54
8 | 1.6 | 0.63
8 | 2.4 | 0.77

## HRC Коэфф
HRC в % от эталона | Khrc | Таблица «K_hrc» (Учет твердости)
0.6 | 1.8
0.7 | 1.6
0.8 | 1.4
0.9 | 1.2
1 | 1
1.1 | 0.8
1.2 | 0.6
1.3 | 0.4
1.4 | 0.3
1.5 | 0.2

## Mpa Коэфф
Mpa % от эталона | Kmpa | Таблица «K_mpa» (Учет прочности)
40 | 1.6
50 | 1.5
60 | 1.4
80 | 1.2
100 | 1
115 | 0.9
130 | 0.8
145 | 0.7
160 | 0.6
180 | 0.5
200 | 0.4
250 | 0.3

## V Резьба
SMG | V | VMTO | (Таблица V_rezb Скорость резания при нарезании резьбы )
P1 | 205 | 155
P2 | 200 | 150
P3 | 170 | 130
P4 | 150 | 115
P5 | 145 | 110
P6 | 165 | 125
P7 | 155 | 115
P8 | 145 | 110
P11 | 150 | 115
P12 | 90 | 65
M1 | 135 | 135
M2 | 110 | 110
M3 | 85 | 85
M4 | 65 | 65
M5 | 50 | 50
K1 | 120 | 130
K2 | 105 | 110
K3 | 90 | 95
K4 | 85 | 90
K5 | 50 | 55
K6 | 75 | 80
K7 | 65 | 70
N1 | 255 | 255
N2 | 165 | 165
N3 | 110 | 110
N11 | 150 | 150
S1 | 20 | 21
S2 | 15 | 17
S3 | 15 | 15

## Типы резьб
KOD_REZB | TIP_REZB | (Таблица типов резьб REZB_TYPE)
1 | метрическая
2 | Дюймовая
3 | ISO метрическая
4 | UN
5 | UNJ
6 | MJ
7 | BSW
8 | BSPT
9 | NPT
10 | NPTF
11 | Круглые-DIN405
12 | TR-DIN103
13 | ACME
14 | Stub-ACME
15 | API
16 | Hughes Flush
17 | API ROUND
18 | API Buttress 1:16
19 | API Buttress 1:12
20 | Hughes H90
21 | Hughes Slimline H90
22 | PAC

## Резьба метр число проходов
PH | N1 | (Таблица числа проходов при нарезании резьбы Метрической N_metr)
0.5 | 4
0.75 | 4
0.8 | 4
1 | 5
1.25 | 6
1.5 | 6
1.75 | 8
2 | 8
2.5 | 10
3 | 12
3.5 | 12
4 | 14
4.5 | 14
5 | 14
5.5 | 16
6 | 16

## Резьба дюйм число проходов
TPI | N1 | (Таблица числа проходов при нарезании резьбы с числом ниток на дюйм N_TPI)
4 | 16
4.5 | 16
5 | 14
6 | 14
7 | 12
8 | 12
9 | 11
10 | 10
11 | 9
12 | 8
14 | 8
16 | 7
18 | 6
19 | 6
20 | 6
26 | 5
28 | 5